## Sheet1
| C4烯烃收率 | 温度 | Co/SiO2浓度 | Co/SiO2溶液量 | HAP浓度 | HAP溶液量
| 0.007038712 | 250 | 200 | 1 | 200 | 1.68
| 0.021902992 | 275 | 200 | 1 | 200 | 1.68
A1 | 0.070263977 | 300 | 200 | 1 | 200 | 1.68
| 0.097816355 | 325 | 200 | 1 | 200 | 1.68
| 0.173737601 | 350 | 200 | 1 | 200 | 1.68
| 0.008317616 | 250 | 200 | 2 | 200 | 1.68
| 0.029713891 | 275 | 200 | 2 | 200 | 1.68
A2 | 0.076287601 | 300 | 200 | 2 | 200 | 1.68
| 0.172643093 | 325 | 200 | 2 | 200 | 1.68
| 0.265408046 | 350 | 200 | 2 | 200 | 1.68
| 0.005318155 | 250 | 200 | 1 | 200 | 0.9
| 0.015466496 | 275 | 200 | 1 | 200 | 0.9
| 0.049754647 | 300 | 200 | 1 | 200 | 0.9
A3 | 0.10792742 | 325 | 200 | 1 | 200 | 0.9
| 0.18033301 | 350 | 200 | 1 | 200 | 0.9
| 0.447280598 | 400 | 200 | 1 | 200 | 0.9
| 0.431184417 | 450 | 200 | 1 | 200 | 0.9
| 0.003866654 | 250 | 200 | 0.5 | 200 | 1.68
| 0.010428267 | 275 | 200 | 0.5 | 200 | 1.68
| 0.031598877 | 300 | 200 | 0.5 | 200 | 1.68
A4 | 0.0818421 | 325 | 200 | 0.5 | 200 | 1.68
| 0.164776467 | 350 | 200 | 0.5 | 200 | 1.68
| 0.362778191 | 400 | 200 | 0.5 | 200 | 1.68
| 0.002898288 | 250 | 200 | 2 | 200 | 0.3
| 0.008261967 | 275 | 200 | 2 | 200 | 0.3
| 0.021058279 | 300 | 200 | 2 | 200 | 0.3
A5 | 0.039291556 | 325 | 200 | 2 | 200 | 0.3
| 0.069021711 | 350 | 200 | 2 | 200 | 0.3
| 0.290623818 | 400 | 200 | 2 | 200 | 0.3
| 0.004418501 | 250 | 200 | 5 | 200 | 1.68
| 0.009074503 | 275 | 200 | 5 | 200 | 1.68
| 0.018294077 | 300 | 200 | 5 | 200 | 1.68
| 0.059379104 | 350 | 200 | 5 | 200 | 1.68
| 0.311136651 | 400 | 200 | 5 | 200 | 1.68
| 0.011302368 | 250 | 50 | 1 | 50 | 0.3
| 0.019053491 | 275 | 50 | 1 | 50 | 0.3
| 0.03534618 | 300 | 50 | 1 | 50 | 0.3
| 0.109239714 | 350 | 50 | 1 | 50 | 0.3
| 0.252791159 | 400 | 50 | 1 | 50 | 0.3
| 0.00352761 | 250 | 50 | 1 | 50 | 0.9
| 0.007464858 | 275 | 50 | 1 | 50 | 0.9
| 0.018213444 | 300 | 50 | 1 | 50 | 0.9
| 0.082124796 | 350 | 50 | 1 | 50 | 0.9
| 0.232434087 | 400 | 50 | 1 | 50 | 0.9
| 0.001108707 | 250 | 50 | 1 | 50 | 2.1
| 0.002906489 | 275 | 50 | 1 | 50 | 2.1
| 0.007614013 | 300 | 50 | 1 | 50 | 2.1
| 0.04157108 | 350 | 50 | 1 | 50 | 2.1
| 0.171511273 | 400 | 50 | 1 | 50 | 2.1
| 7.00721e-05 | 250 | 50 | 5 | 20 | 2.1
| 0.00016755 | 275 | 50 | 5 | 20 | 2.1
| 0.000365575 | 300 | 50 | 5 | 20 | 2.1
| 0.002976218 | 350 | 50 | 5 | 20 | 2.1
| 0.029423628 | 400 | 50 | 5 | 20 | 2.1
| 2.27692e-06 | 250 | 50 | 1 | 90 | 1.68
| 5.16312e-05 | 275 | 50 | 1 | 90 | 1.68
| 0.000292575 | 300 | 50 | 1 | 90 | 1.68
| 0.003570298 | 350 | 50 | 1 | 90 | 1.68
| 0.025846644 | 400 | 50 | 1 | 90 | 1.68
| 0.000889535 | 250 | 50 | 1 | 50 | 1.68
| 0.002817114 | 275 | 50 | 1 | 50 | 1.68
| 0.007757943 | 300 | 50 | 1 | 50 | 1.68
| 0.044324775 | 350 | 50 | 1 | 50 | 1.68
| 0.161661929 | 400 | 50 | 1 | 50 | 1.68
| 0.000699066 | 250 | 67 | 1 | 33 | 1.68
| 0.001756757 | 275 | 67 | 1 | 33 | 1.68
| 0.005181013 | 300 | 67 | 1 | 33 | 1.68
| 0.034342568 | 350 | 67 | 1 | 33 | 1.68
| 0.111771608 | 400 | 67 | 1 | 33 | 1.68
| 0.000471118 | 250 | 33 | 1 | 67 | 1.68
| 0.001360383 | 275 | 33 | 1 | 67 | 1.68
| 0.003664885 | 300 | 33 | 1 | 67 | 1.68
| 0.026026546 | 350 | 33 | 1 | 67 | 1.68
| 0.119562023 | 400 | 33 | 1 | 67 | 1.68
| 0.000889971 | 250 | 50 | 1 | 50 | 1.68
| 0.002819779 | 275 | 50 | 1 | 50 | 1.68
| 0.008256735 | 300 | 50 | 1 | 50 | 1.68
| 0.050146155 | 350 | 50 | 1 | 50 | 1.68
| 0.179090086 | 400 | 50 | 1 | 50 | 1.68
| 0.000900746 | 250 | 100 | 1 | 100 | 1.68
| 0.002188123 | 275 | 100 | 1 | 100 | 1.68
| 0.00580036 | 300 | 100 | 1 | 100 | 1.68
| 0.037035929 | 350 | 100 | 1 | 100 | 1.68
| 0.174673375 | 400 | 100 | 1 | 100 | 1.68
| 0.000112511 | 250 | 10 | 1 | 10 | 1.68
| 0.000329131 | 275 | 10 | 1 | 10 | 1.68
| 0.00087435 | 300 | 10 | 1 | 10 | 1.68
| 0.002542755 | 325 | 10 | 1 | 10 | 1.68
| 0.008300224 | 350 | 10 | 1 | 10 | 1.68
| 0.044753376 | 400 | 10 | 1 | 10 | 1.68
| 0.000360117 | 250 | 25 | 1 | 25 | 1.68
| 0.00073691 | 275 | 25 | 1 | 25 | 1.68
| 0.001522567 | 300 | 25 | 1 | 25 | 1.68
| 0.005043963 | 325 | 25 | 1 | 25 | 1.68
| 0.012632803 | 350 | 25 | 1 | 25 | 1.68
| 0.071835182 | 400 | 25 | 1 | 25 | 1.68
| 0.000912136 | 250 | 50 | 1 | 50 | 2.1
| 0.001939787 | 275 | 50 | 1 | 50 | 2.1
| 0.004603199 | 300 | 50 | 1 | 50 | 2.1
| 0.011437829 | 325 | 50 | 1 | 50 | 2.1
| 0.024334243 | 350 | 50 | 1 | 50 | 2.1
| 0.1161882 | 400 | 50 | 1 | 50 | 2.1
| 0.001245676 | 250 | 75 | 1 | 75 | 1.68
| 0.003597411 | 275 | 75 | 1 | 75 | 1.68
| 0.011067071 | 300 | 75 | 1 | 75 | 1.68
| 0.025469496 | 325 | 75 | 1 | 75 | 1.68
| 0.060576389 | 350 | 75 | 1 | 75 | 1.68
| 0.192771486 | 400 | 75 | 1 | 75 | 1.68
| 0.0017952 | 250 | 100 | 1 | 100 | 0.9
| 0.0052298 | 275 | 100 | 1 | 100 | 0.9
| 0.0150462 | 300 | 100 | 1 | 100 | 0.9
| 0.032841 | 325 | 100 | 1 | 100 | 0.9
| 0.075651 | 350 | 100 | 1 | 100 | 0.9
| 0.2648998 | 400 | 100 | 1 | 100 | 0.9